## OG
f / Mhz | Vw | Vp | Vtx | Iw/Itx | Ip/Itx | T | T(dB) | Theory | Theory (dB)
1 | 1.74 | 0.256 | 12.8 | 0.018479 | 0.0004 | 0.02164619 | -16.64619 | 0.0176261 | -17.53844
1.1 | 2.08 | 0.472 | 12.8 | 0.02640625 | 0.001359765625 | 0.05149408 | -12.88243 | 0.04595634 | -13.37655
1.2 | 2.4 | 1.2 | 12.8 | 0.03515625 | 0.0087890625 | 0.25 | -6.0206 | 0.352022 | -4.534302
1.3 | 2.76 | 1.53 | 12.8 | 0.04649414 | 0.01428772 | 0.3073015 | -5.124353 | 0.2117712 | -6.741331
1.4 | 3.24 | 1.15 | 12.8 | 0.06407227 | 0.008071899 | 0.1259812 | -8.996943 | 0.03713061 | -14.30268
1.5 | 3.64 | 0.632 | 12.8 | 0.08086914 | 0.002437890625 | 0.03014612 | -15.20769 | 0.0156495 | -18.055
1.6 | 4.24 | 0.496 | 12.8 | 0.1097265625 | 0.0015015625 | 0.01368459 | -18.63768 | 0.009402601 | -20.26752
1.7 | 4.84 | 0.472 | 12.8 | 0.1429785 | 0.001359765625 | 0.009510279 | -20.21807 | 0.006961598 | -21.57291
1.8 | 5.84 | 0.48 | 12.8 | 0.2081640625 | 0.00140625 | 0.006755489 | -21.70343 | 0.006008842 | -22.21209
1.9 | 6.04 | 0.472 | 12.8 | 0.222666 | 0.001359765625 | 0.00610675 | -22.1419 | 0.005918223 | -22.27809
2 | 6.4 | 0.528 | 12.8 | 0.25 | 0.0017015625 | 0.00680625 | -21.67092 | 0.006637871 | -21.77971
2.1 | 6.52 | 0.578 | 12.8 | 0.2594629 | 0.002039087 | 0.007858877 | -21.0464 | 0.008616284 | -20.6468
2.2 | 6.48 | 0.664 | 12.8 | 0.2562890625 | 0.002691015625 | 0.01049992 | -19.78814 | 0.01353703 | -18.68477
2.3 | 6.28 | 0.824 | 12.8 | 0.2407129 | 0.004144140625 | 0.01721611 | -17.64065 | 0.02884468 | -15.39934
2.4 | 5.92 | 1.15 | 12.8 | 0.21390625 | 0.008071899 | 0.03773569 | -14.23248 | 0.1207294 | -9.18187
2.5 | 5.56 | 2.4 | 12.8 | 0.1886816 | 0.03515625 | 0.1863258 | -7.297271 | 0.7502232 | -1.248095
2.6 | 5.12 | 3.38 | 12.8 | 0.16 | 0.069729 | 0.4358063 | -3.607065 | 0.06426132 | -11.9205
2.7 | 4.68 | 1.2 | 12.8 | 0.1336816 | 0.0087890625 | 0.06574622 | -11.82129 | 0.02109712 | -16.75777
2.8 | 4.16 | 0.58 | 12.8 | 0.105625 | 0.002053223 | 0.01943879 | -17.11331 | 0.01125333 | -19.48719
2.9 | 3.6 | 0.378 | 12.8 | 0.0791015625 | 0.0008720947 | 0.011025 | -19.57621 | 0.007719019 | -21.12438
3 | 3 | 0.266 | 12.8 | 0.05493164 | 0.0004318604 | 0.007861778 | -21.04479 | 0.006279137 | -22.021
Function generator Vpp (10V) was different to oscilliscope Vpp (10V)

## Redo
f / Mhz | Vw | Vlp | Err Vlp | Vtx | Iw/Itx | Ilp/Itx | T | T(dB) | Theory | Theory (dB)
1 | 0.206 | 0.0536 | 0.02 | 20.6 | 0.0001 | 6.770101e-06 | 0.06770101 | -11.69405 | 0.05365038 | [6 empty] | 4540
1.05 | 0.222 | 0.0792 | 0.018 | 20.6 | 0.0001161372 | 1.478141e-05 | 0.1272754 | -8.952556 | 0.1424321 | -8.463922
1.08 | 0.234 | 0.056 | 0.016 | 20.6 | 0.000129032 | 7.389952e-06 | 0.05727226 | -12.42056 | 0.3441069 | -4.633066
1.1 | 0.24 | 0.108 | 0.008 | 20.6 | 0.0001357338 | 2.74861e-05 | 0.2025 | -6.93575 | 0.6970484 | -1.567371
1.12 | 0.246 | 0.159 | 0.08 | 20.6 | 0.0001426053 | 5.957442e-05 | 0.4177573 | -3.79076 | 0.9958989 | -0.01784759
1.138 | 0.254 | 0.179 | 0.08 | 20.6 | 0.0001520313 | 7.550429e-05 | 0.4966365 | -3.039614 | 0.6616208 | -1.793908
1.15 | 0.258 | 0.174 | 0.06 | 20.6 | 0.0001568574 | 7.134508e-05 | 0.4548405 | -3.421409 | 0.4313292 | -3.651912
1.2 | 0.277 | 0.107 | 0.08 | 20.6 | 0.0001808111 | 2.697945e-05 | 0.1492135 | -8.26192 | 0.1041344 | -9.824057
1.25 | 0.299 | 0.0687 | 0.06 | 20.6 | 0.0002106725 | 1.11219e-05 | 0.05279236 | -12.77429 | 0.0440197 | -13.56353
1.3 | 0.321 | 0.0523 | 0.03 | 20.6 | 0.0002428151 | 6.445683e-06 | 0.02654565 | -15.76007 | 0.02461084 | -16.08874
1.35 | 0.346 | 0.0445 | 0.03 | 20.6 | 0.0002821095 | 4.666439e-06 | 0.01654123 | -17.81432 | 0.01614352 | -17.92002
1.4 | 0.376 | 0.0405 | 0.02 | 20.6 | 0.0003331511 | 3.865232e-06 | 0.01160204 | -19.35466 | 0.01176725 | -19.29325
1.45 | 0.406 | 0.039 | 0.02 | 20.6 | 0.0003884343 | 3.584221e-06 | 0.009227353 | -20.34923 | 0.009264587 | -20.33174
1.5 | 0.444 | 0.0381 | 0.02 | 20.6 | 0.000464549 | 3.420704e-06 | 0.007363495 | -21.32916 | 0.007751151 | -21.10634
1.6 | 0.518 | 0.0414 | 0.02 | 20.6 | 0.0006323028 | 4.038929e-06 | 0.006387651 | -21.94659 | 0.006281911 | -22.01908
1.7 | 0.604 | 0.0471 | 0.02 | 20.6 | 0.0008596852 | 5.22766e-06 | 0.006080901 | -22.16032 | 0.006015923 | -22.20698
1.8 | 0.692 | 0.0565 | 0.03 | 20.6 | 0.001128438 | 7.522504e-06 | 0.006666298 | -21.76115 | 0.006758413 | -21.70155
1.9 | 0.768 | 0.0718 | 0.02 | 20.6 | 0.001389914 | 1.214827e-05 | 0.008740302 | -20.58474 | 0.009089479 | -20.41461
2 | 0.828 | 0.0987 | 0.03 | 20.6 | 0.001615572 | 2.295619e-05 | 0.01420933 | -18.47426 | 0.01561164 | -18.06551
2.1 | 0.857 | 0.166 | 0.06 | 20.6 | 0.001730722 | 6.493543e-05 | 0.03751928 | -14.25745 | 0.0413061 | -13.83986
2.15 | 0.856 | 0.242 | 0.08 | 20.6 | 0.001726685 | 0.0001380055 | 0.0799251 | -10.97317 | 0.09437651 | -10.25136
2.2 | 0.855 | 0.439 | 0.12 | 20.6 | 0.001722653 | 0.0004541451 | 0.2636312 | -5.790032 | 0.3657741 | -4.367871
2.244 | 0.848 | 0.769 | 0.14 | 20.6 | 0.001694561 | 0.001393536 | 0.8223581 | -0.8493902 | 0.9306085 | -0.3123296
2.25 | 0.848 | 0.755 | 0.14 | 20.6 | 0.001694561 | 0.001343258 | 0.7926878 | -1.008978 | 0.8063326 | -0.9348576
2.27 | 0.848 | 0.587 | 0.12 | 20.6 | 0.001694561 | 0.0008119733 | 0.4791643 | -3.195155 | 0.404982 | -3.925643
2.3 | 0.835 | 0.374 | 0.08 | 20.6 | 0.001643004 | 0.0003296164 | 0.2006182 | -6.976297 | 0.1604686 | -7.946099
2.35 | 0.818 | 0.221 | 0.05 | 20.6 | 0.001576784 | 0.0001150933 | 0.07299245 | -11.36722 | 0.05774596 | -12.38478
2.4 | 0.792 | 0.148 | 0.05 | 20.6 | 0.001478141 | 5.161655e-05 | 0.03491991 | -14.56927 | 0.02973767 | -15.26693
2.45 | 0.775 | 0.11 | 0.03 | 20.6 | 0.001415367 | 2.851353e-05 | 0.02014568 | -16.95818 | 0.01855862 | -17.31454
2.5 | 0.752 | 0.087 | 0.02 | 20.6 | 0.001332604 | 1.783627e-05 | 0.01338452 | -18.73397 | 0.01307246 | -18.83643
2.55 | 0.728 | 0.0737 | 0.02 | 20.6 | 0.001248902 | 1.279972e-05 | 0.01024878 | -19.89328 | 0.01003065 | -19.98671
2.6 | 0.703 | 0.0655 | 0.02 | 20.6 | 0.001164598 | 1.010993e-05 | 0.008681044 | -20.61428 | 0.008219801 | -20.85139
2.65 | 0.667 | 0.0553 | 0.02 | 20.6 | 0.001048376 | 7.206358e-06 | 0.006873827 | -21.62801 | 0.007109157 | -21.48182
2.7 | 0.643 | 0.0522 | 0.02 | 20.6 | 0.0009742883 | 6.421058e-06 | 0.006590511 | -21.81081 | 0.006442356 | -21.90955
2.8 | 0.563 | 0.0435 | 0.02 | 20.6 | 0.0007469342 | 4.459068e-06 | 0.005969827 | -22.24038 | 0.005992644 | -22.22382
2.9 | 0.482 | 0.0384 | 0.02 | 20.6 | 0.0005474691 | 3.474786e-06 | 0.006346998 | -21.97432 | 0.006535046 | -21.84751
3 | 0.399 | 0.0358 | 0.02 | 20.6 | 0.0003751555 | 3.020172e-06 | 0.008050452 | -20.9418 | 0.00847952 | -20.71629
|  |  |  | err 0.2 | [6 empty] | Ensure Probe is 1x |  |  | Mass: | 0.07092
[11 empty] | Take more measurements around peaks |  |  | Volume: | 8.4854e-06
[11 empty] | Fine tune to correct peak |  |  | Density: | 8357.885
Water calibration can be done at 0.2MHz spaces then do function fit
[11 empty] | 7.6x5.5x0.177cm |  | Angular wiggle | Mass: | 0.2837
[11 empty] | Steady state solution measured |  |  | Volume: | 3.40252e-05
[11 empty] | remeasure thickness |  |  | Density: | 8337.938
Check angle of plate effect
[11 empty] | Do part D | Oscillagtion at start due to possibly reflections

## Lamb OG and Redo 2
Angle of incidence | Vpp (mv) | Plate | Incidence | Vrx (mv) | Uncertainty (mv) | Vtx (V) | Water calibrat | T | T (dB)
0 | 1720 | B | 0 | 214 | 2 | 20.5 | 0.0002607043 | 0.4179955 | -3.788284 | mgg39@bath.ac.uk
3 | 1160 | B | 3 | 73 | 1 | 20.5 | 0.0002607043 | 0.04863957 | -13.1301
6 | 354 | B | 6 | 25.5 | 0.5 | 20.5 | 0.0002607043 | 0.00593505 | -22.26576
9 | 120 | B | 9 | 51 | 0.2 | 20.5 | 0.0002607043 | 0.0237402 | -16.24516
10 |  | B | 12 | 12.2 | 0.2 | 20.5 | 0.0002607043 | 0.001358513 | -28.66936
11 |  | B | 15 | 5.6 | 0.1 | 20.5 | 0.0002607043 | 0.0002862332 | -35.4328 | Vrx (mv) | Uncertainty (mv)
12 | 75 | B | 18 | 1.7 | 0.2 | 20.5 | 0.0002607043 | 2.6378e-05 | -45.78758 | 48.5 | 0.3
13 |  | B | 21 | 1.36 | 0.14 | 20.5 | 0.0002607043 | 1.688192e-05 | -47.72578 | 65.5 | 0.3
14 |  | B | 24 | 2 | 0.08 | 20.5 | 0.0002607043 | 3.650934e-05 | -44.37596 | 111 | 0.1
15 | 92 | B | 27 | 2.6 | 0.15 | 20.5 | 0.0002607043 | 6.170079e-05 | -42.09709 | 94.7 | 0.4
18 | 250 | B | 30 | 4.2 | 0.2 | 20.5 | 0.0002607043 | 0.0001610062 | -37.93157 | 71
21 | 756 | B | 33 | 7.55 | 0.05 | 20.5 | 0.0002607043 | 0.0005202809 | -32.83762
22 |  | B | 36 | 15.3 | 0.2 | 20.5 | 0.0002607043 | 0.002136618 | -26.70273
23 |  | B | 39 | 134 | 1 | 20.5 | 0.0002607043 | 0.1638904 | -7.854464
24 | 839 | B | 42 | 268 | 1 | 20.5 | 0.0002607043 | 0.6555617 | -1.833864
25 |  | B | 45 | 264 | 1 | 20.5 | 0.0002607043 | 0.6361388 | -1.964481
26 |  | B | 48 | 111 | 1 | 20.5 | 0.0002607043 | 0.1124579 | -9.4901
27 | 410 | B | 51 | 52.9 | 0.02 | 20.5 | 0.0002607043 | 0.02554203 | -15.92745
30 | 360 | B | 54 | 39.3 | 0.1 | 20.5 | 0.0002607043 | 0.01409708 | -18.50871
33 | 412 | B | 57 | 36.7 | 1 | 20.5 | 0.0002607043 | 0.01229352 | -19.10324
36 | 592 | B | 60 | 48 | 0.3 | 20.5 | 0.0002607043 | 0.02102938 | -16.77174
39 | 1150 | B | 37 | 29.3 | 0.1 | 20.5 | 0.0002607043 | 0.007835726 | -21.05921
40 |  | B | 38 | 64.8 | 1 | 20.5 | 0.0002607043 | 0.03832605 | -14.16506
41 |  | B | 40 | 184 | 1 | 20.5 | 0.0002607043 | 0.3090151 | -5.100203
42 | 2130 | B | 43 | 293 | 2 | 20.5 | 0.0002607043 | 0.7835726 | -1.059207
43 |  | B | 19 | 0.6 | 0.1 | 20.5 | 0.0002607043 | 3.285841e-06 | -54.83353
44 |  | B | 19.5 | 0.5 | 0.1 | 20.5 | 0.0002607043 | 2.281834e-06 | -56.41716
45 | 2110 | A | 0 |  |  | 20.5
48 | 1850 | A | 3 |  |  | 20.5
51 | 806 | A | 6 |  |  | 20.5
54 | 168 | A | 9 |  |  | 20.5
57 | 88.8 | A | 12 |  |  | 20.5
60 | 68.8 | A | 15 |  |  | 20.5
|  | A | 18 |  |  | 20.5
|  | A | 21 |  |  | 20.5
|  | A | 24 |  |  | 20.5
|  | A | 27 |  |  | 20.5
|  | A | 30 |  |  | 20.5
|  | A | 33 |  |  | 20.5
|  | A | 36 |  |  | 20.5
|  | A | 39 |  |  | 20.5
|  | A | 42 |  |  | 20.5
|  | A | 45 |  |  | 20.5
|  | A | 48 |  |  | 20.5
|  | A | 51 |  |  | 20.5
|  | A | 54 |  |  | 20.5
|  | A | 57 |  |  | 20.5
|  | A | 60 |  |  | 20.5